## Material
PbLi (Natural Li, 9.5 gcc) |  |  |  |  | FLiBe |  |  | FLiNaK |  |  | Li4SiO4 | (nat. Li) |  |  | Breeder Material Variation
Particles | at % Li | TBR (n,Xt) | Margin | Density (g/cc) | Particles | TBR (n,Xt) |  | Particles | TBR (n,Xt) | Margin | Particles | TBR (n,Xt) | Margin | density | Breeder | TBR (n,Xt) | Margin (+/-) | Particles
10K | 0.17 | 0.446002 | 0.00142236 | 9.5 | 10K | 1.04452 | 0.0031095 | 10K | 0.868961 | 0.00305902 | 10K | 0.893613 | 0.00306895 | 2.39 | FLiBe | 1.04452 | 0.0031095 | 10k
10K | 0.4 | 1.05001 | 0.00239203 | 10.5 | [6 empty] | Li8ZrO6 |  |  |  | FLiNaK | 0.868961 | 0.00305902 | 10k
10K | 1 | 1.057 | 0.00209756 | 0.512 | [6 empty] | Particles | TBR (n,Xt) | Margin | density | Li4SiO4 | 0.893613 | 0.00306895 | 10k
[11 empty] | 10K | 1.05849 | 0.0030058 | 2.58 | LiZrO6 | 1.05849 | 0.0030058 | 10k
[11 empty] | Li2O |  |  |  | Li2ZrO3 | 0.933997 | 0.00285391 | 10k
[11 empty] | Particles | TBR (n,Xt) | Margin | density | LiAlO2 | 0.697136 | 0.00283632 | 10k
[11 empty] | 10K | 1.22625 | 0.00251117 | 2.013 | Li5AlO4 | 0.98227 | 0.00385481 | 10k
[11 empty] | LiAlO2 |  |  |  | LiO2 | 1.22625 | 0.00251117 | 10k
[11 empty] | Particles | TBR (n,Xt) | Margin | density | Li2TiO3 | 0.891498 | 0.00207682 | 10k
[11 empty] | 10K | 0.697136 | 0.00283632 | 2.62
Li5AlO4
[11 empty] | Particles | TBR (n,Xt) | Margin | density
[11 empty] | 10K | 0.98227 | 0.00385481 | 2.17
Li2ZrO3
[11 empty] | Particles | TBR (n,Xt) | Margin | density
[11 empty] | 10K | 0.933997 | 0.00285391 | 4.15
Li2TiO3
[11 empty] | Particles | TBR (n,Xt) | Margin | density
[11 empty] | 10K | 0.891498 | 0.00207682 | 3.43

## Geometry
| Plasma-->Pb-->Li * | Plasma-->Li-->Pb* | Plasma-->Pb/Li | SteelInCoil-->Plasma-->Pb/Li |  | Plasma-->Li
TBR: | 1.6 | 1.4 | 0.446 |  | 0.445 | 1.057
|  |  | Pb(83 at%)/Li(17 at%) | Pb(83 at%)/Li(17 at%) |  | (density: 0.512 g/cm^3) | Breeder Geometry Variation
| Need margins | [5 empty] | Geometry | TBR (n,Xt)
[7 empty] | Original PbLi mixture | 0.446
[7 empty] | PbLi mixture with steel | 0.445
[7 empty] | Lithium first | 1.4
[7 empty] | Lead first | 1.6

## Shielding Analysis
Simulation | Leakage Fraction | # of simulated particles | any changes made to code/geometry?
Pb Breeder/ Li Shield
Li Breeder/ Pb Shield
Normal configuration
Normal configuration with water